## Sheet1
Material_ID | Formula | nsites | volume | formation_energy_per_atom | energy_above_hull | alpha | beta | gamma | spacegroup | crystal_system | element_fractions | dielectric_constant | total_magnetization
mp-570778 | Cl2 | 16 | 1027.043 | 0.07299328 | 0.07299328 | 90 | 90 | 90 | P4_2/ncm | Tetragonal | {'Cl': 1.0} | 1.896649 | 0
mp-632291 | H2 | 2 | 23.55955 | 0.002950801 | 0.002950801 | 115.1784 | 115.1784 | 98.57618 | I4/mmm | Tetragonal | {'H': 1.0} | 1.53108903 | 0
mp-850274 | H2 | 2 | 34.55694 | 0.00175435625 | 0.00175435625 | 105.6193 | 105.6193 | 117.4847 | I4/mmm | Tetragonal | {'H': 1.0} | 1.55239453 | 0
mp-542605 | Se | 32 | 1056.161 | 0.001803853 | 0.001803853 | 93.36496 | 90 | 90 | P2_1/c | Monoclinic | {'Se': 1.0} | 5.331382 | 0
mp-14 | Se | 3 | 87.49651 | 0.001081078 | 0.001081078 | 89.99112 | 90.00452 | 120.0044 | P3_121 | Trigonal | {'Se': 1.0} | 10.63482 | 0
mp-19 | Te | 3 | 108.1928 | 0 | 0 | 89.95523 | 90.04475 | 119.9908 | P3_121 | Trigonal | {'Te': 1.0} | 164.2725 | 0
mp-555760 | S | 9 | 233.2141 | 0.02937983 | 0.02937983 | 90 | 90 | 120 | P3_221 | Trigonal | {'S': 1.0} | 4.307061 | 0
mp-567313 | Te | 3 | 108.6886 | 0.00098161 | 0.00098161 | 90.00393 | 89.99506 | 120.0111 | P3_221 | Trigonal | {'Te': 1.0} | 64.80526 | 0
mp-990424 | C | 4 | 126.0948 | 0.00890877 | 0.00890877 | 90.02727 | 89.97273 | 119.9998 | P-3m1 | Trigonal | {'C': 1.0} | 6.598071 | 0
mp-160 | B | 12 | 86.74916 | 0 | 0 | 58.11865 | 58.11865 | 58.11863 | R-3m | Trigonal | {'B': 1.0} | 9.520076 | 0
mp-611219 | Hg | 1 | 85.83374 | 0.2284861 | 0.2284861 | 78.51488 | 79.04178 | 60.13724 | R-3m | Trigonal | {'Hg': 1.0} | 3.359092 | 0
mp-12103 | N2 | 2 | 74.54324 | 4.68726 | 4.68726 | 90 | 90 | 120 | P6_3/mmc | Hexagonal | {'N': 1.0} | 1.407982 | 6.0000001
mp-165 | Si | 4 | 80.50275 | 0.01360687 | 0.01360687 | 90.00071 | 89.99932 | 119.9999 | P6_3/mmc | Hexagonal | {'Si': 1.0} | 12.74795 | 0
mp-23907 | H2 | 2 | 83.73582 | 2.330814 | 2.330814 | 90 | 90 | 120 | P6_3/mmc | Hexagonal | {'H': 1.0} | 1.261263 | 2
mp-570752 | H2 | 2 | 89.11695 | 2.334901 | 2.334901 | 90 | 90 | 120 | P6_3/mmc | Hexagonal | {'H': 1.0} | 1.247628 | 2
mp-154 | N2 | 8 | 196.64 | 0 | 0 | 90 | 90 | 90 | P2_13 | Cubic | {'N': 1.0} | 1.53145984 | 0
mp-672234 | N2 | 4 | 176.1254 | 4.688205 | 4.688205 | 90 | 90 | 90 | P2_13 | Cubic | {'N': 1.0} | 1.39572475 | 12.0000001
mp-999498 | N2 | 4 | 27.01044 | 1.468057 | 1.468057 | 109.4712 | 109.4712 | 109.4712 | I2_13 | Cubic | {'N': 1.0} | 5.01377104 | 0
mp-561513 | S | 28 | 798.5715 | 0.01854567 | 0.01854567 | 95.38538 | 99.99325 | 100.1719 | P-1 | Triclinic | {'S': 1.0} | 3.435623 | 0
mp-864900 | Hg | 29 | 823.206 | 0.007341734 | 0.007341734 | 109.4712 | 109.4712 | 109.4712 | I-43m | Cubic | {'Hg': 1.0} | 19.00465299 | 0
mp-971661 | Si | 23 | 507.6269 | 0.1074774 | 0.1074774 | 109.4712 | 109.4712 | 109.4712 | I-43m | Cubic | {'Si': 1.0} | 12.12662509 | 0
mp-149 | Si | 2 | 40.32953 | 0 | 0 | 60.00001 | 60 | 60.00001 | Fd-3m | Cubic | {'Si': 1.0} | 13.00338316 | 0
mp-32 | Ge | 2 | 45.68821 | 0 | 0 | 59.99999 | 59.99999 | 59.99999 | Fd-3m | Cubic | {'Ge': 1.0} | 25.85352509 | 0
mp-66 | C | 2 | 11.28659 | 0.1122649 | 0.1122649 | 60 | 60 | 60 | Fd-3m | Cubic | {'C': 1.0} | 5.82971398 | 0
mp-632250 | H2 | 1 | 70.7103805 | 2.332232 | 2.332232 | 109.4712 | 109.4712 | 109.4712 | Im-3m | Cubic | {'H': 1.0} | 1.15524828 | 1
mp-1014013 | P | 4 | 530.193 | 0.0539872 | 0.0539872 | 90 | 90 | 90 | Pmna | Orthorhombic | {'P': 1.0} | 2.780655 | 0
mp-558014 | S | 24 | 664.8035 | 0.01029903 | 0.01029903 | 90 | 90 | 90 | Pnnm | Orthorhombic | {'S': 1.0} | 3.085706 | 0
mp-22848 | Cl2 | 4 | 112.8612 | 0 | 0 | 90 | 90 | 122.2238 | Cmce | Orthorhombic | {'Cl': 1.0} | 2.826333 | 0
mp-23153 | I | 4 | 206.8674 | 0 | 0 | 90 | 90 | 126.5404 | Cmce | Orthorhombic | {'I': 1.0} | 11.60543 | 0.0015802
mp-23154 | Br | 4 | 157.366 | 0 | 0 | 90 | 90 | 116.7413 | Cmce | Orthorhombic | {'Br': 1.0} | 7.330345 | 0
mp-77 | S | 32 | 887.5956 | 0 | 0 | 75.33815 | 68.28617 | 36.32445 | Fddd | Orthorhombic | {'S': 1.0} | 2.953744 | 0
mp-137 | Ge | 12 | 249.5962 | 0.1493899 | 0.1493899 | 90 | 90 | 90 | P4_32_12 | Tetragonal | {'Ge': 1.0} | 40.19195 | 1e-07
mp-1016063 | CrN2 | 12 | 201.5219 | -0.05403393 | 0.4454239525 | 109.4343 | 106.2175 | 87.18175 | P1 | Triclinic | {'Cr': 0.3333333333333333, 'N': 0.6666666666666666} | 66.04935 | 0.0002288
mp-1016069 | CrN2 | 12 | 159.7261 | -0.01733651 | 0.4821213675 | 101.0037 | 89.6172 | 109.8411 | P1 | Triclinic | {'Cr': 0.3333333333333333, 'N': 0.6666666666666666} | 69.34148333 | 1.24e-05
mp-1217322 | TeSe | 6 | 192.4998 | -0.01093073 | 0 | 90.65322 | 91.26673 | 57.94406 | P1 | Triclinic | {'Te': 0.5, 'Se': 0.5} | 28.02195836 | 0
mp-1383199 | TiF4 | 10 | 143.4841 | -3.611293 | 0.0748926 | 110.4958 | 107.0078 | 92.41277 | P1 | Triclinic | {'Ti': 0.2, 'F': 0.8} | 38.24234433 | 0
mp-1395134 | MoF4 | 10 | 145.6136 | -2.550013 | 0.04774985 | 113.5865 | 110.8505 | 90.01893 | P1 | Triclinic | {'Mo': 0.2, 'F': 0.8} | 5.538971 | 0
mp-1402840 | WF4 | 10 | 164.8626 | -2.625930304 | 0 | 106.3998 | 111.3237 | 90.43289 | P1 | Triclinic | {'W': 0.2, 'F': 0.8} | 5.414787 | 3.9999941
mp-1443513 | SbF4 | 10 | 140.9223 | -2.475413657 | 0.1830228 | 113.045 | 110.8499 | 90.56178 | P1 | Triclinic | {'Sb': 0.2, 'F': 0.8} | 101.7062 | 2.28e-05
mp-32854 | H11O8 | 19 | 205.944 | -1.036704 | 0.07487764 | 85.82926 | 86.48108 | 66.84676 | P1 | Triclinic | {'H': 0.5789473684210527, 'O': 0.42105263157894735} | 5.661699 | 1.0148171
mp-32868 | Ag2S | 9 | 194.7575 | -0.06104065 | 0.05733321 | 99.78439 | 98.19773 | 94.86924 | P1 | Triclinic | {'Ag': 0.6666666666666666, 'S': 0.3333333333333333} | 17.97375 | 0.0019793
mp-33024 | H2S | 12 | 184.2628 | -0.1626635 | 0.008091199 | 88.65344 | 91.76118 | 92.08456 | P1 | Triclinic | {'H': 0.6666666666666666, 'S': 0.3333333333333333} | 5.494031 | 0
mp-556319 | SiO2 | 12 | 173.3215 | -3.145058 | 0.1277734 | 89.29506 | 89.8351 | 89.39181 | P1 | Triclinic | {'Si': 0.3333333333333333, 'O': 0.6666666666666666} | 4.312629 | 0.0002058
mp-556588 | SiO2 | 12 | 134.1479 | -2.963979505 | 0.3088518 | 90.67733 | 93.39712 | 104.9827 | P1 | Triclinic | {'Si': 0.3333333333333333, 'O': 0.6666666666666666} | 6.32101793 | 0.0034059
mp-556788 | SiO2 | 12 | 148.0015 | -3.025783 | 0.2470485 | 95.81916 | 99.90488 | 118.1206 | P1 | Triclinic | {'Si': 0.3333333333333333, 'O': 0.6666666666666666} | 4.78285675 | 0.0002751
mp-556880 | SiO2 | 12 | 177.7047 | -3.121237 | 0.1515948 | 110.1395 | 90.20263 | 96.96598 | P1 | Triclinic | {'Si': 0.3333333333333333, 'O': 0.6666666666666666} | 4.24794759 | 0.0007104
mp-556985 | SiO2 | 12 | 204.01 | -3.219747 | 0.05308427 | 122.7807 | 77.74427 | 113.8999 | P1 | Triclinic | {'Si': 0.3333333333333333, 'O': 0.6666666666666666} | 3.467681 | 0
mp-556994 | SiO2 | 12 | 172.0179 | -3.184554 | 0.08827777 | 72.83867 | 75.08632 | 85.24016 | P1 | Triclinic | {'Si': 0.3333333333333333, 'O': 0.6666666666666666} | 3.944354 | 0
mp-635425 | AlF3 | 8 | 79.0131 | -3.59402 | 0.2717491325 | 73.26188 | 71.65864 | 69.06897 | P1 | Triclinic | {'Al': 0.25, 'F': 0.75} | 5.571808 | 3.6e-06
mp-685043 | BBr | 36 | 952.4398 | -0.6094234 | 0.008914844 | 86.36879 | 86.17737 | 85.65681 | P1 | Triclinic | {'B': 0.5, 'Br': 0.5} | 3.706055 | 0
mp-752826 | Al2O3 | 25 | 242.1184 | -3.332795 | 0.09375647 | 108.0128 | 84.15453 | 59.8277 | P1 | Triclinic | {'Al': 0.4, 'O': 0.6} | 8.8068489 | 0
mp-974002 | OF3 | 8 | 102.6512 | -0.1572989 | 0.2147429 | 60.82158 | 89.06034 | 89.17795 | P1 | Triclinic | {'O': 0.25, 'F': 0.75} | 6.299658 | 1.9999512
mp-983357 | H3F2 | 10 | 96.77696 | -1.383559 | 0.023431433 | 72.88115 | 72.82712 | 72.31148 | P1 | Triclinic | {'H': 0.6, 'F': 0.4} | 2.925117 | 5.53e-05
mp-995393 | LiS4 | 10 | 2115.078 | -0.6121848 | 0 | 95.66762 | 92.33615 | 89.87001 | P1 | Triclinic | {'Li': 0.2, 'S': 0.8} | 1.273836 | 0.0002742
mp-2565 | S2N | 24 | 598.3706 | 0.3078625 | 0.3078625 | 90 | 90 | 90 | P4_2nm | Tetragonal | {'S': 0.6666666666666666, 'N': 0.3333333333333333} | 3.453513 | 0
mp-32959 | H2O | 6 | 36.31889 | -1.254778 | 0.025225045 | 90 | 90 | 90 | P4_2nm | Tetragonal | {'H': 0.6666666666666666, 'O': 0.3333333333333333} | 3.87439208 | 0
mp-2059 | NbAs | 4 | 70.96033 | -0.6709931 | 0 | 105.7295 | 105.7295 | 90 | I4_1md | Tetragonal | {'Nb': 0.5, 'As': 0.5} | 57262.63 | 1e-07
mp-15622 | HfSe3 | 8 | 194.6124 | -1.169648 | 0.004061746 | 82.54151 | 90 | 90 | P2_1/m | Monoclinic | {'Hf': 0.25, 'Se': 0.75} | 13.0363 | 0
mp-1683 | ZrSe3 | 8 | 199.4116 | -1.236771 | 0 | 97.60714 | 90 | 90 | P2_1/m | Monoclinic | {'Zr': 0.25, 'Se': 0.75} | 13.39356 | 0
mp-1707 | BaN6 | 14 | 230.1933 | -0.1828763 | 0.1392823 | 99.24315 | 90 | 90 | P2_1/m | Monoclinic | {'Ba': 0.14285714285714285, 'N': 0.8571428571428571} | 7.569266 | 0
mp-27684 | Tl4O3 | 14 | 283.4725 | -0.9325565 | 0 | 109.2496 | 90 | 90 | P2_1/m | Monoclinic | {'Tl': 0.5714285714285714, 'O': 0.42857142857142855} | 33.62541954 | 0
mp-502 | As4S5 | 18 | 490.8338 | -0.1545036 | 0.00337105 | 90 | 90 | 101.5531 | P2_1/m | Monoclinic | {'As': 0.4444444444444444, 'S': 0.5555555555555556} | 5.451019 | 1e-07
mp-556859 | HgO | 16 | 291.2837 | -0.634549 | 0.0005084644 | 88.83157 | 90 | 90 | P2_1/m | Monoclinic | {'Hg': 0.5, 'O': 0.5} | 10.06143 | 0.0006672
mp-9854 | YP5 | 12 | 244.7059 | -0.6391986 | 0 | 90 | 90 | 102.2734 | P2_1/m | Monoclinic | {'Y': 0.16666666666666666, 'P': 0.8333333333333334} | 15.08456 | 0
mp-9920 | TiS3 | 8 | 153.2064 | -1.341742 | 0 | 83.1689 | 90 | 90 | P2_1/m | Monoclinic | {'Ti': 0.25, 'S': 0.75} | 14.62331247 | 0
mp-9921 | ZrS3 | 8 | 172.4735 | -1.574734 | 0 | 97.42243 | 90 | 90 | P2_1/m | Monoclinic | {'Zr': 0.25, 'S': 0.75} | 9.903677 | 0
mp-9922 | HfS3 | 8 | 167.9432 | -1.373804 | 0 | 97.5572 | 90 | 90 | P2_1/m | Monoclinic | {'Hf': 0.25, 'S': 0.75} | 9.60193014 | 0
mp-615138 | MnF2 | 12 | 146.874 | -2.912308 | 0.05465878 | 90.00494 | 90.00172 | 90.00016 | P-42m | Tetragonal | {'Mn': 0.3333333333333333, 'F': 0.6666666666666666} | 44.46901628 | 20.0009302
mp-1019086 | CN2 | 6 | 52.1139 | 0.3739858225 | 0.3739858225 | 90 | 90 | 90 | P-42_1m | Tetragonal | {'C': 0.3333333333333333, 'N': 0.6666666666666666} | 4.280106 | 1.1e-05
mp-239 | BaS3 | 8 | 203.7585 | -1.434293 | 0 | 90 | 90 | 90 | P-42_1m | Tetragonal | {'Ba': 0.25, 'S': 0.75} | 13.62331637 | 0
mp-559122 | WO3 | 16 | 223.8109 | -2.184234 | 0.006626723 | 90 | 90 | 90 | P-42_1m | Tetragonal | {'W': 0.25, 'O': 0.75} | 101.2597 | 0
mp-7548 | BaSe3 | 8 | 234.3992 | -1.391278 | 0 | 90 | 90 | 90 | P-42_1m | Tetragonal | {'Ba': 0.25, 'Se': 0.75} | 16.34705 | 0
mp-8234 | BaTe3 | 8 | 292.6459 | -1.201598 | 0 | 90 | 90 | 90 | P-42_1m | Tetragonal | {'Ba': 0.25, 'Te': 0.75} | 30.42686 | 0
mp-1017551 | Bi2O3 | 5 | 89.48058 | -1.473087155 | 0.1686401 | 90 | 90 | 90 | P-4m2 | Tetragonal | {'Bi': 0.4, 'O': 0.6} | 35.19897 | 4.1e-06
mp-570922 | MgCl2 | 3 | 87.64023 | -2.171699 | 0.08375118 | 90 | 90 | 90 | P-4m2 | Tetragonal | {'Mg': 0.3333333333333333, 'Cl': 0.6666666666666666} | 4.532069 | 0.0002817
mp-600001 | SiO2 | 15 | 306.5978 | -3.236209 | 0.03662215 | 90 | 90 | 90 | P-4m2 | Tetragonal | {'Si': 0.3333333333333333, 'O': 0.6666666666666666} | 3.00485 | 0
mp-16609 | Si3Os2 | 20 | 280.8996 | -0.431497576 | 0.03666181 | 90 | 90 | 90 | P-4c2 | Tetragonal | {'Si': 0.6, 'Os': 0.4} | 153.8574 | 0
mp-20191 | Si3Ru2 | 20 | 275.0781 | -0.592158751 | 0.02719793 | 90 | 90 | 90 | P-4c2 | Tetragonal | {'Si': 0.6, 'Ru': 0.4} | 157.4535 | 0
mp-510032 | Ge3Os2 | 20 | 310.5706 | -0.0719161 | 0.01218592 | 90 | 90 | 90 | P-4c2 | Tetragonal | {'Ge': 0.6, 'Os': 0.4} | 56.03517 | 0
mp-541844 | Ge5Ir4 | 36 | 586.2316 | -0.37851821 | 0 | 90 | 90 | 90 | P-4c2 | Tetragonal | {'Ge': 0.5555555555555556, 'Ir': 0.4444444444444444} | 81.74923 | 0
mp-561291 | SiO2 | 24 | 354.6435 | -3.121078 | 0.1517535 | 90 | 90 | 90 | P-4c2 | Tetragonal | {'Si': 0.3333333333333333, 'O': 0.6666666666666666} | 4.332173 | 0.0018809
mp-558200 | SiO2 | 24 | 330.7402 | -3.200212 | 0.07261927 | 90 | 90 | 90 | P-4n2 | Tetragonal | {'Si': 0.3333333333333333, 'O': 0.6666666666666666} | 4.2445686 | 0
mp-1009818 | CN2 | 3 | 18.26045 | 0.7303366 | 0.7303366 | 138.2834 | 138.2834 | 60.46924 | I-4m2 | Tetragonal | {'C': 0.3333333333333333, 'N': 0.6666666666666666} | 7.489811 | 0.0008222
mp-181 | KGa3 | 12 | 285.7544 | -0.172616 | 0 | 111.3113 | 111.3113 | 90 | I-4m2 | Tetragonal | {'K': 0.25, 'Ga': 0.75} | 64.36105 | 0
mp-31493 | RbGa3 | 12 | 297.4788 | -0.1688068 | 0 | 111.2947 | 111.2947 | 90 | I-4m2 | Tetragonal | {'Rb': 0.25, 'Ga': 0.75} | 66.54291 | 0
mp-32880 | CuBr | 2 | 46.39061 | -0.5165704025 | 0.00104182 | 118.501 | 118.501 | 92.61665 | I-4m2 | Tetragonal | {'Cu': 0.5, 'Br': 0.5} | 9.190069 | 0.0001354
mp-574338 | CsGa3 | 12 | 312.8256 | -0.2150879 | 0 | 111.1596 | 111.1596 | 90 | I-4m2 | Tetragonal | {'Cs': 0.25, 'Ga': 0.75} | 83.13838 | 0
mp-639682 | SiO2 | 30 | 627.5693 | -3.23807 | 0.03476136 | 90 | 90 | 90 | I-4m2 | Tetragonal | {'Si': 0.3333333333333333, 'O': 0.6666666666666666} | 2.92969568 | 0
mp-684580 | AgI | 2 | 73.27548 | -0.4639014 | 0.003858525 | 118.0927 | 118.0927 | 93.33647 | I-4m2 | Tetragonal | {'Ag': 0.5, 'I': 0.5} | 7.415499 | 0.0001455
mp-972825 | SiH8 | 9 | 118.8525 | -0.002998457 | 0.001566776 | 118.9025 | 118.9025 | 91.91172 | I-4m2 | Tetragonal | {'Si': 0.1111111111111111, 'H': 0.8888888888888888} | 2.413914 | 0
mp-1025442 | IrI3 | 8 | 279.5928 | -0.44096969 | 0 | 81.57081 | 72.92721 | 60.04215 | C2/m | Monoclinic | {'Ir': 0.25, 'I': 0.75} | 6.309268 | 0
mp-1078443 | As2Se3 | 10 | 254.879 | -0.112153 | 0.0273298715 | 93.43549 | 90 | 104.8302 | C2/m | Monoclinic | {'As': 0.4, 'Se': 0.6} | 57.92530556 | 0
mp-1101301 | TeO3 | 16 | 222.1227 | -1.341681 | 0 | 84.44858 | 95.55142 | 60.02706 | C2/m | Monoclinic | {'Te': 0.25, 'O': 0.75} | 6.67652209 | 0
mp-1178232 | FeO | 8 | 85.18242 | -1.469483 | 0.01203605 | 79.86821 | 90.55376 | 73.68843 | C2/m | Monoclinic | {'Fe': 0.5, 'O': 0.5} | 15.07656 | 3.5e-05
mp-1205567 | Y2Br3 | 10 | 307.2754 | -1.838593257 | 0.005704992 | 71.05836 | 78.64948 | 76.79024 | C2/m | Monoclinic | {'Y': 0.4, 'Br': 0.6} | 9.057483 | 0
mp-1206058 | TlCl3 | 8 | 234.2105 | -1.124472 | 0 | 59.98842 | 80.45093 | 70.62992 | C2/m | Monoclinic | {'Tl': 0.25, 'Cl': 0.75} | 7.985737 | 0
mp-1206891 | RhI3 | 8 | 277.3315 | -0.5667571 | 0 | 98.47693 | 98.47693 | 119.9991 | C2/m | Monoclinic | {'Rh': 0.25, 'I': 0.75} | 7.397726 | 0
mp-1595 | Nb2O5 | 7 | 100.8436 | -3.026668 | 0.007537548 | 90.80433 | 106.5236 | 90 | C2/m | Monoclinic | {'Nb': 0.2857142857142857, 'O': 0.7142857142857143} | 22.50784 | 0
mp-1863 | SiAs | 12 | 288.3566 | -0.1196844 | 0 | 109.037 | 89.89256 | 102.4468 | C2/m | Monoclinic | {'Si': 0.5, 'As': 0.5} | 9.224765 | 0
mp-18922 | Mn5O8 | 13 | 135.6583 | -1.956561 | 0.01319163 | 118.99 | 107.2339 | 90.01032 | C2/m | Monoclinic | {'Mn': 0.38461538461538464, 'O': 0.6153846153846154} | 16.52082 | 18.9998356